## Sheet1
Recommened cutting condition for Ball Nose End Mills
Material | Carbon Steels. Alloy Steels S45C,FC,FCD,SCM,S50C,SKS… |  | Alloy Steels.Tool Steels. SCr,SNCM,SKD11,SKD61,NAK80… |  | Hardened Steels SKD11
Hardness | ~HRC30 |  | ~HRC50 |  | ~HRC60
Radiuis | SPEED (mm-1) | FEED mm/min | SPEED (mm-1) | FEED mm/min | SPEED (mm-1) | FEED mm/min
R2 | 15000 | 3000 | 14000 | 2600 | 10000 | 1700
R3 | 13000 | 4000 | 11000 | 2600 | 9000 | 1900
R4 | 9000 | 2900 | 8000 | 1900 | 6200 | 1800
R5 | 7500 | 2400 | 6500 | 1500 | 5200 | 1100
R6 | 6300 | 2100 | 5500 | 1300 | 4300 | 1000
R8 | 4500 | 1500 | 3800 | 1000 | 3300 | 900
R10 | 3700 | 1200 | 3200 | 750 | 2600 | 600
Depth of Cut