## Sheet1
Recommened cutting condition for Power Ball Nose End Mills
Material | Carbon Steels. Alloy Steels S45C,FC,FCD,SCM,S50C,SKS… |  | Alloy Steels.Tool Steels. SCr,SNCM,SKD11,SKD61,NAK80… |  | Hardened Steels SKD11
Hardness | ~HRC30 |  | ~HRC50 |  | ~HRC60
Radiuis | SPEED (mm-1) | FEED mm/min | SPEED (mm-1) | FEED mm/min | SPEED (mm-1) | FEED mm/min
R1 | 45000 | 2000 | 18000 | 1500 | 12000 | 1200
R1.5 | 42000 | 2000 | 18000 | 1500 | 12000 | 1200
R2 | 15000 | 3000 | 18000 | 1500 | 12000 | 1200
R3 | 13000 | 5000 | 11000 | 3500 | 8000 | 1700
R4 | 9000 | 3000 | 8000 | 2000 | 4000 | 1400
R5 | 7500 | 2500 | 6500 | 1800 | 3500 | 1300
Depth of Cut