## Sheet1
Recommened cutting condition for Suqare End Mills
Material | Aluminum 1070 |  | Aluminum alloy 2014/4032/5052/6061/7075 |  | Aluminum alloy AC85
Hardness | ~HRC30 |  | ~HRC50 |  | ~HRC60
Diameter | SPEED (mm-1) | FEED mm/min | SPEED (mm-1) | FEED mm/min | SPEED (mm-1) | FEED mm/min
2 | 37000 | 2000(800) | 16000 | 850(350) | 20000 | 1100(450)
3 | 35000 | 2000(900) | 14000 | 850(450) | 18000 | 1100(550)
4 | 26000 | 2000(1100) | 11000 | 850(550) | 13000 | 1100(660)
5 | 21000 | 2000(1100) | 9000 | 850(550) | 10000 | 1100(660)
6 | 17000 | 2000(1100) | 7000 | 850(550) | 9000 | 1100(660)
8 | 13000 | 2000(1100) | 5500 | 850(650) | 7000 | 1100(800)
10 | 11000 | 2000(1300) | 7000 | 850(650) | 5500 | 1100(800)
12 | 8800 | 2000(1300) | 3600 | 850(800) | 4500 | 1100(800)
16 | 6500 | 2000(1100) | 3000 | 850(550) | 3500 | 1100(900)
20 | 5300 | 2000(1100) | 2200 | 850(550) | 2500 | 1100(650)
Depth of Cut