## Sheet1
Recommened cutting condition for Suqare End Mills
Material | Aluminum 1070 |  | Aluminum alloy 2014/4032/5052/6061/7075 |  | Aluminum AC85
Hardness | ~HRC30 |  | ~HRC50 |  | ~HRC60
Diameter | SPEED (mm-1) | FEED mm/min | SPEED (mm-1) | FEED mm/min | SPEED (mm-1) | FEED mm/min
2 | 37000 | 2400(950) | 16000 | 1000(380) | 20000 | 1300(500)
3 | 35000 | 2400(1050) | 14000 | 1000(500) | 18000 | 1300(600)
4 | 26000 | 2400(1200) | 11000 | 1000(600) | 13000 | 1300(720)
5 | 21000 | 2400(1200) | 9000 | 1000(600) | 10000 | 1300(720)
6 | 17000 | 2400(1200) | 7000 | 1000(600) | 9000 | 1300(720)
8 | 13000 | 2400(1200) | 5500 | 1000(700) | 7000 | 1300(880)
10 | 11000 | 2400(1400) | 7000 | 1000(700) | 5500 | 1300(880)
12 | 8800 | 2400(1400) | 3600 | 1000(880) | 4500 | 1300(880)
16 | 6500 | 2400(1200) | 3000 | 1000(600) | 3500 | 1300(1000)
20 | 5300 | 2400(1200) | 2200 | 1000(600) | 2500 | 1300(700)
Depth of Cut