## Sheet1
Recommened cutting condition for Long Shank Square End Mills
Material | Carbon Steels. Alloy Steels S45C,FC,FCD,SCM,S50C,SKS… |  | Alloy Steels.Tool Steels. SCr,SNCM,SKD11,SKD61,NAK80… |  | Hardened Steels SKD11
Hardness | ~HRC30 |  | ~HRC50 |  | ~HRC60
Radiuis | SPEED (mm-1) | FEED mm/min | SPEED (mm-1) | FEED mm/min | SPEED (mm-1) | FEED mm/min
1 | 22000 | 400 | 18000 | 200 | 9000 | 140
1.5 | 12000 | 500 | 11000 | 280 | 5200 | 150
2 | 10000 | 550 | 10000 | 280 | 4600 | 170
3 | 9000 | 600 | 5500 | 310 | 3500 | 220
4 | 6000 | 600 | 5000 | 400 | 2200 | 220
5 | 4800 | 750 | 4000 | 400 | 1700 | 240
6 | 4500 | 800 | 3800 | 420 | 1600 | 300
8 | 3500 | 820 | 2800 | 420 | 1000 | 300
10 | 3000 | 820 | 1800 | 420 | 900 | 300
12 | 2000 | 820 | 1600 | 350 | 800 | 300
16 | 1500 | 650 | 1000 | 300 | 500 | 150
20 | 1200 | 600 | 900 | 300 | 400 | 150
Depth of Cut