## Sheet1
Recommened cutting condition for High Hardness End Mills
Material | Carbon Steels. Alloy Steels S45C,FC,FCD,SCM,S50C,SKS… |  | Alloy Steels.Tool Steels. SCr,SNCM,SKD11,SKD61,NAK80… |  | Hardened Steels SKD11
Hardness | ~HRC30 |  | ~HRC50 |  | ~HRC60
Diameter | SPEED (mm-1) | FEED mm/min | SPEED (mm-1) | FEED mm/min | SPEED (mm-1) | FEED mm/min
6 | 12000 | 3000 | 8000 | 2000 | 5600 | 1400
8 | 90000 | 2400 | 6700 | 1900 | 3600 | 1200
10 | 6900 | 2100 | 5000 | 1600 | 3000 | 900
12 | 6000 | 2400 | 4300 | 1700 | 2400 | 1000
16 | 4500 | 2100 | 2500 | 1000 | 1600 | 700
DEPTH OF CUT