## Sheet1
Recommened cutting condition for High Hardness Corner Radius End Mills
Material | Carbon Steels. Alloy Steels S45C,FC,FCD,SCM,S50C,SKS… |  | Alloy Steels.Tool Steels. SCr,SNCM,SKD11,SKD61,NAK80… |  | Hardened Steels SKD11
Hardness | ~HRC30 |  | ~HRC50 |  | ~HRC60
Diameter | SPEED (mm-1) | FEED mm/min | SPEED (mm-1) | FEED mm/min | SPEED (mm-1) | FEED mm/min
6 | 15000 | 4000 | 9500 | 2500 | 6800 | 1800
8 | 11000 | 3000 | 8000 | 2300 | 4400 | 1500
10 | 8500 | 2500 | 6000 | 2000 | 3600 | 1100
12 | 7200 | 2800 | 5200 | 2000 | 2900 | 1200
16 | 5500 | 2500 | 3000 | 1200 | 2000 | 900
DEPTH OF CUT