## Sheet1
Recommened cutting condition for Long Shank Suqare End Mills
Material | Carbon Steels. Alloy Steels S45C,FC,FCD,SCM,S50C,SKS… |  | Alloy Steels.Tool Steels. SCr,SNCM,SKD11,SKD61,NAK80… |  | Hardened Steels SKD11
Hardness | ~HRC30 |  | ~HRC50 |  | ~HRC60
Radius | SPEED (mm-1) | FEED mm/min | SPEED (mm-1) | FEED mm/min | SPEED (mm-1) | FEED mm/min
1 | 20000 | 80 | 15000 | 45 | 11000 | 30
1.5 | 13600 | 135 | 10000 | 60 | 9000 | 40
2 | 9600 | 150 | 8500 | 50 | 6000 | 45
3 | 6500 | 200 | 5800 | 75 | 4000 | 60
4 | 5500 | 250 | 4000 | 80 | 3200 | 60
5 | 4500 | 300 | 3000 | 80 | 2500 | 70
6 | 4000 | 300 | 2500 | 80 | 2200 | 70
8 | 3500 | 350 | 2200 | 90 | 1700 | 70
10 | 3000 | 400 | 2000 | 90 | 1500 | 70
12 | 2500 | 400 | 1500 | 100 | 1000 | 70
16 | 2000 | 400 | 1200 | 100 | 800 | 70
Depth of Cut