## Sheet1
Recommened cutting condition for Long Flute Suqare End Mills
Material | Carbon Steels. Alloy Steels S45C,FC,FCD,SCM,S50C,SKS… |  | Alloy Steels.Tool Steels. SCr,SNCM,SKD11,SKD61,NAK80… |  | Hardened Steels SKD11
Hardness | ~HRC30 |  | ~HRC50 |  | ~HRC60
Diameter | SPEED (mm-1) | FEED mm/min | SPEED (mm-1) | FEED mm/min | SPEED (mm-1) | FEED mm/min
2 | 3000 | 25 | 1700 | 20 | 1000 | 15
3 | 2300 | 35 | 1900 | 25 | 800 | 10
4 | 2000 | 45 | 1600 | 35 | 650 | 15
5 | 1800 | 40 | 1400 | 40 | 600 | 20
6 | 1700 | 60 | 1300 | 50 | 550 | 25
8 | 1300 | 60 | 1000 | 50 | 450 | 25
10 | 1000 | 60 | 800 | 50 | 350 | 25
12 | 800 | 60 | 700 | 50 | 300 | 25
16 | 700 | 50 | 600 | 40 | 250 | 20
20 | 500 | 40 | 400 | 30 | 200 | 20
Depth of Cut