## Sheet1
Recommened cutting condition for Corner Radius End Mills
Material | Carbon Steels. Alloy Steels S45C,FC,FCD,SCM,S50C,SKS… |  | Alloy Steels.Tool Steels. SCr,SNCM,SKD11,SKD61,NAK80… |  | Hardened Steels SKD11
Hardness | ~HRC30 |  | ~HRC50 |  | ~HRC60
Diameter | SPEED (mm-1) | FEED mm/min | SPEED (mm-1) | FEED mm/min | SPEED (mm-1) | FEED mm/min
3 | 9500 | 450 | 6000 | 290 | 3600 | 120
4 | 8000 | 800 | 5000 | 480 | 3200 | 160
5 | 6800 | 820 | 4000 | 500 | 2500 | 170
6 | 6000 | 900 | 3600 | 530 | 2300 | 220
8 | 4600 | 1000 | 2800 | 530 | 1800 | 250
10 | 3500 | 850 | 2200 | 420 | 1400 | 220
12 | 3000 | 720 | 1800 | 350 | 1200 | 200
16 | 2300 | 520 | 1400 | 250 | 900 | 150
Depth of Cut