## Sheet1
Recommened cutting condition forLong Shank Ball Nose End Mills
Material | Carbon Steels. Alloy Steels S45C,FC,FCD,SCM,S50C,SKS… |  | Alloy Steels.Tool Steels. SCr,SNCM,SKD11,SKD61,NAK80… |  | Hardened Steels SKD11
Hardness | ~HRC30 |  | ~HRC50 |  | ~HRC60
Radius | SPEED (mm-1) | FEED mm/min | SPEED (mm-1) | FEED mm/min | SPEED (mm-1) | FEED mm/min
R0.5 | 45000 | 800 | 35000 | 600 | 20000 | 200
R1 | 23000 | 800 | 18000 | 600 | 10000 | 200
R1.5 | 16000 | 1000 | 12000 | 600 | 6500 | 200
R2 | 12000 | 1000 | 9500 | 700 | 5000 | 300
R3 | 8000 | 1100 | 6000 | 700 | 3500 | 300
R4 | 6000 | 1200 | 5000 | 800 | 2500 | 350
R5 | 5000 | 1100 | 4000 | 800 | 2000 | 350
R6 | 4000 | 1000 | 3000 | 700 | 1500 | 300
R8 | 3000 | 1000 | 2000 | 700 | 1000 | 300
DEPTH OF CUT