## Sheet1
Recommened cutting condition for Corner Radius End Mills
Material | Carbon Steels. Alloy Steels S45C,FC,FCD,SCM,S50C,SKS… |  | Alloy Steels.Tool Steels. SCr,SNCM,SKD11,SKD61,NAK80… |  |  | Hardened Steels SKD11
Hardness | ~HRC30 |  | ~HRC50 |  |  | ~HRC60
Diameter | SPEED (mm-1) | FEED mm/min | SPEED (mm-1) | FEED mm/min |  | SPEED (mm-1) | FEED mm/min
2 | 9900 | 245 | 6500 | 1500 |  | 4400 | 65
3 | 7600 | 270 | 4800 | 180 |  | 2900 | 80
4 | 6500 | 490 | 4000 | 300 |  | 2500 | 100
5 | 5500 | 510 | 3200 | 320 |  | 2000 | 110
6 | 4800 | 560 | 2900 | 330 |  | 1800 | 140
8 | 3700 | 620 | 2200 | 330 | 330 | 1500 | 160
10 | 2900 | 530 | 1700 | 260 | 260 | 1100 | 140
12 | 2400 | 45 | 1400 | 220 | 220 | 1000 | 125
16 | 1800 | 320 | 1100 | 160 | 160 | 700 | 90
Depth of Cut