## Sheet1
Recommened cutting condition for Corner Radius End Mills
Material | Carbon Steels. Alloy Steels S45C,FC,FCD,SCM,S50C,SKS… |  | Alloy Steels.Tool Steels. SCr,SNCM,SKD11,SKD61,NAK80… |  | Hardened Steels SKD11
Hardness | ~HRC30 |  | ~HRC50 |  | ~HRC60
Diameter | SPEED (mm-1) | FEED mm/min | SPEED (mm-1) | FEED mm/min | SPEED (mm-1) | FEED mm/min
3 | 7600 | 180 | 4800 | 120 | 2900 | 50
4 | 6500 | 260 | 4000 | 160 | 2500 | 55
5 | 5500 | 270 | 3200 | 160 | 2000 | 60
6 | 4800 | 300 | 2900 | 170 | 1800 | 70
8 | 3700 | 325 | 2200 | 170 | 1500 | 85
10 | 2900 | 280 | 1700 | 140 | 1100 | 70
12 | 2400 | 230 | 1400 | 120 | 1000 | 65
16 | 1800 | 170 | 1100 | 90 | 700 | 45
Depth of Cut