## Sheet1
Recommened cutting condition for Micro Diameter Suqare End Mills
Material | Carbon Steels. Alloy Steels S45C,FC,FCD,SCM,S50C,SKS… |  | Alloy Steels.Tool Steels. SCr,SNCM,SKD11,SKD61,NAK80… |  | Hardened Steels SKD11
Hardness | ~HRC30 |  | ~HRC50 |  | ~HRC60
Diameter | SPEED (mm-1) | FEED mm/min | SPEED (mm-1) | FEED mm/min | SPEED (mm-1) | FEED mm/min
0.2 | 40000 | 100-300 | 30000 | 80-250 | 15000 | 50-150
0.3 | 40000 | 100-350 | 30000 | 80-300 | 15000 | 50-200
0.4 | 40000 | 100-400 | 25000 | 80-350 | 10000 | 50-250
0.5 | 40000 | 100-500 | 25000 | 80-400 | 10000 | 50-250
0.6 | 38000 | 100-600 | 25000 | 80-500 | 8000 | 50-250
0.7 | 36000 | 100-700 | 20000 | 80-600 | 8000 | 50-250
0.8 | 34000 | 100-800 | 20000 | 80-700 | 8000 | 50-250
0.9 | 32000 | 100-1000 | 20000 | 80-800 | 8000 | 50-250
Depth of Cut