## Sheet1
Recommened cutting condition for High Hardness Square End Mills
Material | Carbon Steels. Alloy Steels S45C,FC,FCD,SCM,S50C,SKS… |  | Alloy Steels.Tool Steels. SCr,SNCM,SKD11,SKD61,NAK80… |  | Hardened Steels SKD11
Hardness | ~HRC30 |  | ~HRC50 |  | ~HRC60
Diameter | SPEED (mm-1) | FEED mm/min | SPEED (mm-1) | FEED mm/min | SPEED (mm-1) | FEED mm/min
6 | 5500 | 1000 | 4500 | 850 | 3800 | 650
8 | 4000 | 1000 | 3500 | 850 | 3000 | 650
10 | 3300 | 1000 | 3100 | 850 | 2400 | 650
12 | 3000 | 900 | 2500 | 700 | 2000 | 600
16 | 2500 | 700 | 2000 | 550 | 1500 | 450
20 | 1800 | 550 | 1500 | 420 | 1200 | 380
Depth of Cut