## Sheet1
Recommened cutting condition for Long Flue,High Hardness Square End Mills
Material | Carbon Steels. Alloy Steels S45C,FC,FCD,SCM,S50C,SKS… |  | Alloy Steels.Tool Steels. SCr,SNCM,SKD11,SKD61,NAK80… |  | Hardened Steels SKD11
Hardness | ~HRC30 |  | ~HRC50 |  | ~HRC60
Diameter | SPEED (mm-1) | FEED mm/min | SPEED (mm-1) | FEED mm/min | SPEED (mm-1) | FEED mm/min
6 | 1900 | 400 | 1500 | 300 | 1200 | 220
8 | 1500 | 380 | 1100 | 280 | 900 | 200
10 | 1200 | 360 | 850 | 260 | 750 | 190
12 | 1000 | 340 | 700 | 230 | 650 | 180
16 | 750 | 280 | 550 | 200 | 450 | 150
20 | 600 | 240 | 450 | 170 | 350 | 120
Depth of Cut